## Data
Sample name | Measurement date | Concentration (g/ml) | Concentration (V/V) [ml/ml] | Conductivity [S/m] | Flow [nl/min] | Q/k | Repetions | Particle Size [nm] | Deviation Particle | Droplet Size [nm] | Deviation Droplets
k_0500_q_100 | 2021-02-16 | 0.00158 | 0.001 | 0.057 | 100 | 1754.386 | 5 | 24.11 |  | 241.1 | 0
k_0500_q_150 | 2021-02-16 | 0.00158 | 0.001 | 0.057 | 150 | 2631.579 | 7 | 29.43429 |  | 294.3429 | 0
k_0500_q_200 | 2021-02-16 | 0.00158 | 0.001 | 0.057 | 200 | 3508.772 | 4 | 32.3275 |  | 323.275 | 0
k_0500_q_350 | 2021-02-16 | 0.00158 | 0.001 | 0.057 | 350 | 6140.351 | 4 | 32.9775 |  | 329.775 | 0
k_0500_q_450 | 2021-02-16 | 0.00158 | 0.001 | 0.057 | 450 | 7894.737 | 3 | 34.88 |  | 348.8 | 0
k_1500_q_150 | 2021-02-11 | 0.00158 | 0.001 | 0.1458 | 150 | 1028.807 | 3 | 8.08 |  | 80.8 | 0
k_1500_q_200 | 22.01.2021/11.02.2021 | 0.00158 | 0.001 | 0.1458 | 200 | 1371.742 | 4 | 11.2475 |  | 112.475 | 0
k_1500_q_250 | 22.01.2021/11.02.2021 | 0.00158 | 0.001 | 0.1458 | 250 | 1714.678 | 3 | 13.48333 |  | 134.8333 | 0
k_1500_q_300 | 22.01.2021/11.02.2021 | 0.00158 | 0.001 | 0.1458 | 300 | 2057.613 | 3 | 12.26667 |  | 122.6667 | 0
k_1500_q_350 | 2021-02-11 | 0.00158 | 0.001 | 0.1458 | 350 | 2400.549 | 4 | 14.67 |  | 146.7 | 0
k_1500_q_400 | 2021-02-11 | 0.00158 | 0.001 | 0.1458 | 400 | 2743.484 | 5 | 17.64 |  | 176.4 | 0
k_2000_q_050 | 21.01.2021/04.02.2021 | 0.00158 | 0.001 | 0.1903 | 50 | 262.743 | 5 | 12.886 |  | 128.86 | 0
k_2000_q_100 | 2021-02-04 | 0.00158 | 0.001 | 0.1903 | 100 | 525.4861 | 5 | 15.466 |  | 154.66 | 0
k_2000_q_150 | 2021-02-04 | 0.00158 | 0.001 | 0.1903 | 150 | 788.2291 | 2 | 15.025 |  | 150.25 | 0
k_2000_q_200 | 21.01.2021/04.02.2021 | 0.00158 | 0.001 | 0.1903 | 200 | 1050.972 | 8 | 17.08125 |  | 170.8125 | 0
k_2000_q_250 | 2021-02-04 | 0.00158 | 0.001 | 0.1903 | 250 | 1313.715 | 5 | 19.424 |  | 194.24 | 0
k_2000_q_300 | 2021-02-04 | 0.00158 | 0.001 | 0.1903 | 300 | 1576.458 | 6 | 20.36 |  | 203.6 | 0
k_2500_q_150 | 2021-02-01 | 0.00157 | 0.0009936709 | 0.255 | 150 | 588.2353 | 2 | 7.18 |  | 71.95212 | 0
k_2500_q_200 | 2021-02-01 | 0.00157 | 0.0009936709 | 0.255 | 200 | 784.3137 | 3 | 10.65333 |  | 106.759 | 0
k_2500_q_250 | 01.02.2021/15.02.2021 | 0.00157 | 0.0009936709 | 0.255 | 250 | 980.3922 | 6 | 10.50167 |  | 105.2392 | 0
k_2500_q_300 | 01.02.2021/15.02.2021 | 0.00157 | 0.0009936709 | 0.255 | 300 | 1176.471 | 8 | 21.205 |  | 212.4993 | 0
k_2500_q_350 | 2021-02-15 | 0.01582 | 0.01001266 | 0.248 | 350 | 1411.29 | 5 | 27.568 |  | 127.9054 | 0
k_2500_q_400 | 2021-02-15 | 0.01582 | 0.01001266 | 0.248 | 400 | 1612.903 | 8 | 27.845 |  | 129.1906 | 0
k_2500_q_450 | 2021-02-15 | 0.01582 | 0.01001266 | 0.248 | 450 | 1814.516 | 5 | 27.074 |  | 125.6134 | 0
k_2500_q_500 | 2021-02-15 | 0.01582 | 0.01001266 | 0.248 | 500 | 2016.129 | 5 | 27.32 |  | 126.7547 | 0
k_2500_q_550 | 2021-02-15 | 0.01582 | 0.01001266 | 0.248 | 550 | 2217.742 | 4 | 26.94 |  | 124.9917 | 0
k_5000_q_150 | 2021-02-18 | 0.01582 | 0.01001266 | 0.4999 | 150 | 300.06 | 4 | 18.18 |  | 84.34851 | 0
k_5000_q_250 | 2021-02-18 | 0.01582 | 0.01001266 | 0.4999 | 250 | 500.1 | 4 | 16.775 |  | 77.82983 | 0
k_5000_q_350 | 2021-02-18 | 0.01582 | 0.01001266 | 0.4999 | 350 | 700.14 | 6 | 16.875 |  | 78.29379 | 0
k_5000_q_400 | 2021-02-18 | 0.01582 | 0.01001266 | 0.4999 | 400 | 800.16 | 5 | 17.988 |  | 83.4577 | 0

## k_0500
Sample name | Date | run | Median | sigma_i
k_500_q_100 | 2021-02-16 | 1 | 24.76 | 1.09
|  | 2 | 24.17 | 1.1
|  | 3 | 23.71 | 1.1
|  | 4 | 23.96 | 1.1
|  | 5 | 23.95 | 1.1
|  |  | 24.11 | 1.098
k_500_q_150 | 2021-02-16 | 1 | 29.16 | 0.91
|  | 2 | 29.46 | 0.91
|  | 3 | 29.5 | 0.91
|  | 4 | 29.67 | 0.91
|  | 5 | 29.58 | 0.91
|  | 6 | 29.07 | 0.91
|  | 7 | 29.6 | 0.91
|  |  | 29.43429 | 0.91
k_500_q_200 | 2021-02-16 | 1 | 32.04 | 1.09
|  | 2 | 32.1 | 1.09
|  | 3 | 32.47 | 1.09
|  | 4 | 32.7 | 1.08
|  |  | 32.3275 | 1.0875
k_500_q_350 | 2021-02-16 | 1 | 32.67 | 1.25
|  | 2 | 33.03 | 1.29
|  | 3 | 32.55 | 1.25
|  | 4 | 33.66 | 1.24
|  |  | 32.9775 | 1.2575
k_500_q_450 | 2021-02-16 | 1 | 34.81 | 1.28
|  | 2 | 35.12 | 1.28
|  | 3 | 34.71 | 1.27
|  |  | 34.88 | 1.276667

## k_1500
Sample name | Date | run | Median | sigma_i
k_1500_q_150 | 2021-02-11 | 1 | 7.73 | 1.17
|  | 2 | 7.32 | 1.22
|  | 3 | 9.19 | 1.18
|  |  | 8.08 | 1.19
k_1500_q_200 | 2021-01-22 | 2 | 17.67 | 1.23
| 2021-02-11 | 1 | 11.64 | 1.12
|  | 2 | 11.09 | 1.14
|  | 3 | 10.98 | 1.14
|  | 4 | 11.28 | 1.14
|  |  | 11.2475 | 1.135
k_1500_q_250 | 2021-01-22 | 1 | 19.61 | 1.19
|  | 2 | 19.6 | 1.2
| 2021-02-11 | 1 | 13.41 | 1.11
|  | 2 | 13.36 | 1.13
|  | 3 | 13.68 | 1.12
|  |  | 13.48333 | 1.12
k_1500_q_300 | 2021-01-22 | 1 | 21.02 | 1.2
|  | 2 | 21.03 | 1.2
k_1500_q_300 | 2021-02-11 | 1 | 11.96 | 1.12
|  | 2 | 12.17 | 1.13
|  | 3 | 12.67 | 1.13
|  |  | 12.26667 | 1.126667
k_1500_q_350 | 2021-02-11 | 1 | 15.02 | 1.11
|  | 2 | 14.5 | 1.12
|  | 3 | 14.31 | 1.12
|  | 4 | 14.85 | 1.12
|  |  | 14.67 | 1.1175
k_1500_q_400 | 2021-02-11 | 1 | 17.5 | 1.1
|  | 2 | 17.35 | 1.1
|  | 3 | 17.82 | 1.09
|  | 4 | 17.53 | 1.1
|  | 5 | 18 | 1.09
|  |  | 17.64 | 1.096

## k_2000
Sample name | Date | run | Median | sigma_i
k_2000_q_50 | 2021-01-21 | 1 | 12.23 | 1.12
|  | 2 | 12.43 | 1.12
| 2021-02-04 | 1 | 12.9 | 1.11
|  | 2 | 13.51 | 1.11
|  | 3 | 13.36 | 1.12
|  |  | 12.886 | 1.116
k_2000_q_100 | 2021-02-04 | 1 | 15.62 | 1.38
|  | 2 | 15.52 | 1.37
|  | 3 | 15.54 | 1.37
|  | 4 | 15.39 | 1.37
|  | 5 | 15.26 | 1.36
|  |  | 15.466 | 1.37
k_2000_q_150 | 2021-02-04 | 1 | 15 | 1.22
|  | 5 | 15.05 | 1.21
|  |  | 15.025 | 1.215
k_2000_q_200 | 2021-01-21 | 1 | 16.84 | 1.2
|  | 2 | 16.58 | 1.2
|  | 3 | 16.52 | 1.21
| 2021-02-04 | 1 | 17.49 | 1.2
|  | 2 | 17.33 | 1.21
|  | 3 | 17.12 | 1.21
|  | 4 | 17.49 | 1.21
|  | 5 | 17.28 | 1.2
|  |  | 17.08125 | 1.205
k_2000_q_250 | 2021-02-04 | 1 | 19.34 | 1.23
|  | 2 | 19.84 | 1.21
|  | 3 | 19.5 | 1.21
|  | 4 | 18.83 | 1.2
|  | 5 | 19.61 | 1.22
|  |  | 19.424 | 1.214
k_2000_q_300 | 2021-01-21 | 1 | 15.29 | 1.25
|  | 2 | 15.32 | 1.25
k_2000_q_300 | 2021-02-04 | 1 | 22.24 | 1.24
|  | 2 | 22.79 | 1.2
|  | 3 | 22.88 | 1.25
|  | 4 | 23.64 | 1.24
|  |  | 20.36 | 1.238333

## k_2500
Sample name | Date | run | Median | sigma_i
k_2500_q_150 | 2020-02-01 | 1 | 6.91 | 1.17
|  | 2 | 7.45 | 1.17
|  |  | 7.18 | 1.17
k_2500_q_200 | 2020-02-01 | 1 | 10.78 | 1.12
|  | 2 | 10.68 | 1.12
|  | 3 | 10.5 | 1.12
|  |  | 10.65333 | 1.12
k_2500_q_250 | 2020-02-01 | 2 | 9.27 | 1.13
|  | 3 | 9.47 | 1.14
|  | 4 | 9.33 | 1.13
| 2021-02-15 | 3 | 11.84 | 1.09
|  | 4 | 11.59 | 1.09
|  | 5 | 11.51 | 1.09
|  |  | 10.50167 | 1.111667
k_2500_q_300 | 2020-02-01 | 1 | 11.32 | 1.1
|  | 2 | 11.48 | 1.09
|  | 3 | 11.32 | 1.09
| 2021-02-15 | 1 | 27.08 | 1.31
|  | 2 | 27.03 | 1.31
|  | 3 | 27.07 | 1.31
|  | 4 | 27.2 | 1.3
|  | 5 | 27.14 | 1.3
|  |  | 21.205 | 1.22625
k_2500_q_350 | 2021-02-15 | 1 | 27.58 | 1.28
|  | 2 | 27.55 | 1.28
|  | 3 | 27.57 | 1.28
|  | 4 | 27.59 | 1.28
|  | 5 | 27.55 | 1.28
|  |  | 27.568 | 1.28
k_2500_q_400 | 2021-02-15 | 1 | 27.55 | 1.27
|  | 2 | 27.71 | 1.28
|  | 3 | 27.81 | 1.27
|  | 4 | 28.07 | 1.28
|  | 5 | 27.93 | 1.28
|  | 6 | 28.01 | 1.28
|  | 7 | 27.8 | 1.28
|  | 8 | 27.88 | 1.27
|  |  | 27.845 | 1.27625
k_2500_q_450 | 2021-02-15 | 1 | 27.06 | 1.31
|  | 2 | 27.1 | 1.3
|  | 3 | 27.19 | 1.32
|  | 4 | 27.03 | 1.32
|  | 5 | 26.99 | 1.31
|  |  | 27.074 | 1.312
k_2500_q_500 | 2021-02-15 | 1 | 27.27 | 1.32
|  | 2 | 27.45 | 1.29
|  | 3 | 27.28 | 1.3
|  | 4 | 27.45 | 1.29
|  | 5 | 27.15 | 1.32
|  |  | 27.32 | 1.304
k_2500_q_550 | 2021-02-15 | 1 | 26.92 | 1.32
|  | 2 | 26.85 | 1.31
|  | 3 | 26.99 | 1.3
|  | 4 | 27 | 1.32
|  |  | 26.94 | 1.3125

## k_5000
Sample name | Date | run | Median | sigma_i
k_5000_q_150 | 2021-02-18 | 1 | 17.94 | 1.24
|  | 2 | 18.19 | 1.25
|  | 3 | 18.39 | 1.24
|  | 4 | 18.2 | 1.25
|  |  | 18.18 | 1.245
k_5000_q_250 | 2021-02-18 | 1 | 16.4 | 1.33
|  | 2 | 16.53 | 1.32
|  | 3 | 17.13 | 1.28
|  | 4 | 17.04 | 1.29
|  |  | 16.775 | 1.305
k_5000_q_350 | 2021-02-18 | 1 | 17.12 | 1.34
|  | 2 | 17.14 | 1.35
|  | 3 | 17.02 | 1.25
|  | 4 | 16.49 | 1.33
|  | 5 | 16.65 | 1.3
|  | 6 | 16.83 | 1.35
|  |  | 16.875 | 1.32
k_5000_q_400 | 2021-02-18 | 1 | 17.53 | 1.26
|  | 2 | 18.02 | 1.25
|  | 3 | 17.72 | 1.25
|  | 4 | 18.42 | 1.25
|  | 5 | 18.25 | 1.25
|  |  | 17.988 | 1.252