## Data
Sample name | Measurement date | Concentration (g/ml) | Concentration (V/V) [ml/ml] | Conductivity [S/m] | Flow [nl/min] | (Q/k) | Repetions | Particle Size [nm] | Deviation Particle | Droplet Size [nm] | Deviation Droplets
k_2000_q_50 | 2021-01-21 | 0.00158 | 0.001 | 0.1903 | 50 | 262.743 | 2 | 12.33 | 1.12 | 123.3 | 11.2
k_2000_q_100 | 2021-01-21 | 0.00158 | 0.001 | 0.1903 | 100 | 525.4861 | 2 | 15.2 | 1.375 | 152 | 13.75
k_2500_q_150 | 2021-02-01 | 0.00157 | 0.0009936709 | 0.255 | 150 | 588.2353 | 2 | 7.18 | 1.17 | 71.95212 | 11.72479
k_2500_q_200 | 2021-02-01 | 0.00157 | 0.0009936709 | 0.255 | 200 | 784.3137 | 3 | 10.653 | 1.12 | 106.7557 | 11.22373
k_2500_q_250 | 2021-02-01 | 0.00157 | 0.0009936709 | 0.255 | 250 | 980.3922 | 3 | 9.357 | 1.135 | 93.76824 | 11.37405
k_2000_q_200 | 2021-01-21 | 0.00158 | 0.001 | 0.1903 | 200 | 1050.972 | 2 | 16.55 | 1.215 | 165.5 | 12.15
k_2500_q_300 | 2021-02-01 | 0.00157 | 0.0009936709 | 0.255 | 300 | 1176.471 | 3 | 11.373 | 1.093 | 113.971 | 10.95316
k_1500_q_200 | 2021-01-22 | 0.00158 | 0.001 | 0.1458 | 200 | 1371.742 | 2 | 17.755 | 1.235 | 177.55 | 12.35
k_2500_q_350 | 2021-02-01 | 0.00157 | 0.0009936709 | 0.255 | 350 | 1372.549 | 5 | 11.186 | 1.098 | 112.097 | 11.00326
k_2000_q_300 | 2021-01-21 | 0.00158 | 0.001 | 0.1903 | 300 | 1576.458 | 2 | 15.305 | 1.2 | 153.05 | 12
k_1500_q_250 | 2021-01-22 | 0.00158 | 0.001 | 0.1458 | 250 | 1714.678 | 2 | 19.605 | 1.195 | 196.05 | 11.95
k_1500_q_300 | 2021-01-22 | 0.00158 | 0.001 | 0.1458 | 300 | 2057.613 | 2 | 21.25 | 1.2 | 212.5 | 12
k_2000_q_500 | 2021-01-21 | 0.00158 | 0.001 | 0.1903 | 500 | 2627.43 | 3 | 15.43 | 1.26 | 154.3 | 12.6