## Data
Sample name | Measurement date | Concentration (g/ml) | Concentration (V/V) [ml/ml] | Conductivity [S/m] | Flow [nl/min] | Q/k | Repetions | Particle Size [nm] | Deviation Particle | Droplet Size [nm] | Deviation Droplets
k_2000_q_200 | 2021-01-21 | 0.00158 | 0.001 | 0.1903 | 200 | 1050.972 | 3 | 16.64737 | 0.6947289 | 166.4737 | 6.947289
k_2000_q_300 | 2021-01-21 | 0.00158 | 0.001 | 0.1903 | 300 | 1576.458 | 2 | 15.305 | 0.8838835 | 153.05 | 8.838835
k_2000_q_50 | 2021-01-21 | 0.00158 | 0.001 | 0.1903 | 50 | 262.743 | 2 | 12.33 | 0.7919596 | 123.3 | 7.919596
k_1500_q_200 | 2021-01-22 | 0.00158 | 0.001 | 0.1458 | 200 | 1371.742 | 1 | 17.67 | 1.23 | 176.7 | 12.3 | 1 bad measurement
k_1500_q_250 | 2021-01-22 | 0.00158 | 0.001 | 0.1458 | 250 | 1714.678 | 2 | 19.61 | 0.84 | 196.1 | 8.4
k_1500_q_300 | 2021-01-22 | 0.00158 | 0.001 | 0.1458 | 300 | 2057.613 | 2 | 21.03 | 0.85 | 210.3 | 8.5 | 1 bad measurement
k_2500_q_150 | 2021-02-01 | 0.00157 | 0.0009936709 | 0.255 | 150 | 588.2353 | 2 | 7.18 | 0.83 | 71.95212 | 8.317585
k_2500_q_200 | 2021-02-01 | 0.00157 | 0.0009936709 | 0.255 | 200 | 784.3137 | 3 | 10.65 | 0.65 | 106.7256 | 6.513771
k_2500_q_250 | 2021-02-01 | 0.00157 | 0.0009936709 | 0.255 | 250 | 980.3922 | 3 | 9.36 | 0.65 | 93.79831 | 6.513771 | 1 left out
k_2500_q_300 | 2021-02-01 | 0.00157 | 0.0009936709 | 0.255 | 300 | 1176.471 | 3 | 11.37 | 0.63 | 113.9409 | 6.313347 | distributions do not look well
k_2500_q_350 | 2021-02-01 | 0.00157 | 0.0009936709 | 0.255 | 350 | 1372.549 | 3 | 11.65 | 0.63 | 116.7468 | 6.313347 | 2 left out

## k_2000
Sample name | Date | run | Median | sigma_i | omega_i
k_2000_q_100 | 2021-01-21 | 1 |  |  |  | bad fit
|  | 1 |  |  |  | bad fit
k_2000_q_200 | 2021-01-21 | 1 | 16.84 | 1.2 | 0.6944444
|  | 2 | 16.58 | 1.2 | 0.6944444
|  | 3 | 16.52 | 1.21 | 0.6830135
|  |  | 16.64737 | 0.6947289
k_2000_q_300 | 2021-01-21 | 1 | 15.29 | 1.25 | 0.64
|  | 2 | 15.32 | 1.25 | 0.64
|  |  | 15.305 | 0.8838835
k_2000_q_50 | 2021-01-21 | 1 | 12.23 | 1.12 | 0.7971939
|  | 2 | 12.43 | 1.12 | 0.7971939
|  |  | 12.33 | 0.7919596
k_2000_q_500 | 2021-01-21 | 1 |  |  |  | bad fit
|  | 2 |  |  |  | bad fit
|  | 3 |  |  |  | bad fit

## k_1500
Sample name | Date | run | Median | sigma_i | omega_i
k_1500_q_200 | 2021-01-22 | 1 | 17.84 | 1.24 |  | bad measurement
|  | 2 | 17.67 | 1.23
k_1500_q_250 | 2021-01-22 | 1 | 19.61 | 1.19 | 0.7061648
|  | 2 | 19.6 | 1.2 | 0.6944444
|  |  | 19.60504 | 0.8449704
k_1500_q_300 | 2021-01-22 | 1 | 21.02 | 1.2 | 0.6944444
|  | 2 | 21.03 | 1.2 | 0.6944444
|  | 3 | 21.73 | 1.23 | 0.6609822 | bad measurement
|  |  | 21.025 | 0.8485281

## k_2500
Sample name | Date | run | Median | sigma_i | omega_i
k_2500_q_150 | 2020-02-01 | 1 | 6.91 | 1.17 | 0.7305136
|  | 2 | 7.45 | 1.17 | 0.7305136
|  |  | 7.18 | 0.8273149
k_2500_q_200 | 2020-02-01 | 1 | 10.78 | 1.12 | 0.7971939
|  | 2 | 10.68 | 1.12 | 0.7971939
|  | 3 | 10.5 | 1.12 | 0.7971939
|  |  | 10.65333 | 0.6466323
k_2500_q_250 | 2020-02-01 | 1 | 10.66 | 1.12
|  | 2 | 9.27 | 1.13 | 0.7831467
|  | 3 | 9.47 | 1.14 | 0.7694675
|  | 4 | 9.33 | 1.13 | 0.7831467
|  |  | 9.356003 | 0.6543134
k_2500_q_300 | 2020-02-01 | 1 | 11.32 | 1.1 | 0.8264463
|  | 2 | 11.48 | 1.09 | 0.84168
|  | 3 | 11.32 | 1.09 | 0.84168
|  |  | 11.37366 | 0.6312188
k_2500_q_250 | 2020-02-01 | 1 | 10.71 | 1.11
|  | 2 | 10.28 | 1.11
|  | 3 | 11.84 | 1.09 | 0.84168
|  | 4 | 11.59 | 1.09 | 0.84168
|  | 5 | 11.51 | 1.09 | 0.84168
|  |  | 11.64667 | 0.6293118